## DOE结果
实验编号 | 活化功率_W | 活化时间_s | 活化到预键合间隔_min | 预键合压力_kN | 退火温度_C | 退火时间_h | 升温速率_C每min | 键合强度_J每m2 | 空洞率_pct | 接触电阻_mOhm_cm2 | 良率_pct
HB-01 | 150 | 60 | 10 | 2 | 200 | 2 | 3 | 1.2 | 2.8 | 9.5 | 61
HB-02 | 200 | 60 | 10 | 2.5 | 250 | 2 | 3 | 1.8 | 1.6 | 4.8 | 78.5
HB-03 | 250 | 60 | 10 | 3 | 300 | 2 | 3 | 2.4 | 0.9 | 3.1 | 91.2
HB-04 | 300 | 45 | 10 | 3 | 300 | 2 | 3 | 2.1 | 1.1 | 3.6 | 86.7
HB-05 | 350 | 45 | 10 | 3 | 300 | 2 | 3 | 1.6 | 1.4 | 5.2 | 74.3
HB-06 | 250 | 60 | 60 | 3 | 300 | 2 | 3 | 1.9 | 1.2 | 4.4 | 82.9
HB-07 | 250 | 60 | 120 | 3 | 300 | 2 | 3 | 1.5 | 1.9 | 6.7 | 68.4
HB-08 | 250 | 60 | 10 | 1 | 300 | 2 | 3 | 1.7 | 3.5 | 5.9 | 66.8
HB-09 | 250 | 60 | 10 | 4.5 | 300 | 2 | 3 | 2.5 | 0.7 | 3 | 90.5
HB-10 | 250 | 60 | 10 | 5.5 | 300 | 2 | 3 | 2.3 | 0.8 | 3.3 | 84.1
HB-11 | 250 | 60 | 10 | 3 | 250 | 6 | 1 | 2.2 | 1 | 3.9 | 88.6
HB-12 | 250 | 60 | 10 | 3 | 300 | 2 | 8 | 2 | 2.4 | 4.1 | 71.2

## 缺陷分类
缺陷代码 | 缺陷名称 | 判定方法 | 致命性 | 典型归因环节 | 占比_pct
V1 | 界面空洞（水汽型） | SAM 图像见圆形空洞，直径 50-200 μm | 致命 | 保温段升温过快（>5 °C/min） | 42
V2 | 界面空洞（颗粒型） | SAM 空洞中心有亮点，形状不规则 | 致命 | 预键合压力 >5 kN 或洁净度不足 | 18
M1 | Cu-Cu 未接合 | TLM 测得开路或接触电阻 >20 mΩ·cm² | 致命 | 退火温度 <200 °C 或时间不足 | 15
M2 | Cu 凸块偏移 | 切片可见凸块横向位移 >0.5 μm | 警告 | 预键合压力过高导致界面滑移 | 9
D1 | 介质层开裂 | 切片沿介质层见微裂纹 | 致命 | 活化功率 >300 W 表面损伤叠加热应力 | 7
S1 | 表面颗粒残留 | 缺陷代码 S1，KLA 检出颗粒 >0.1 μm | 警告 | 活化前清洗不彻底 | 9